## Sheet1
element | electronegativity | d_electrons | group | radius | N_numbers | Ebar | 1/r
Sc_2 | 1.36 | 1 | 3 | 1.7 | 2 | 2.36 | 0.5882353 | 8.914286 | 11.08571 | 3.268571 | -1.006 | 1.102703 | 0.4301205 | 0.2763158 | 4.08 | 0.5784314 | 3 | 0.8 | 2.171429 | 2.971429 | 8.914286
Ti_2 | 1.54 | 2 | 4 | 1.6 | 2 | 4.2 | 0.625 | 16.38571 | 16.38571 | 8.568571 | -0.304 | 3.422222 | 1.27692 | 0.8865132 | 12.32 | 0.3409091 | 8 | 0.9625 | 2.171429 | 3.133929 | 25.07143
V_2 | 1.63 | 3 | 5 | 1.53 | 2 | 2.25 | 0.6535948 | 26.83754 | 24.66611 | 16.84896 | 0.635 | 6.926346 | 2.507416 | 1.839848 | 24.45 | 0.09202454 | 15 | 1.065359 | 2.171429 | 3.236788 | 48.55182
Cr_2 | 1.66 | 5 | 6 | 1.39 | 2 | 1.78 | 0.7194245 | 48.85591 | 44.51305 | 36.69591 | 5.253 | 14.69027 | 5.040507 | 4.124858 | 49.8 | 0.03574297 | 30 | 1.194245 | 2.171429 | 3.365673 | 100.9702
Co_2 | 1.88 | 7 | 9 | 1.26 | 2 | 7.81 | 0.7936508 | 113.5429 | 102.6857 | 94.86857 | 4.598 | 36.33129 | 11.63712 | 10.82237 | 118.44 | 0.06594056 | 63 | 1.492063 | 2.171429 | 3.663492 | 230.8
Y_2 | 1.22 | 1 | 3 | 1.9 | 2 | 0.75 | 0.5263158 | 8.440602 | 10.61203 | 2.794887 | -0.162 | 0.9384615 | 0.3923747 | 0.2217798 | 3.66 | 0.204918 | 3 | 0.6421053 | 2.171429 | 2.813534 | 8.440602
Zr_2 | 1.33 | 2 | 4 | 1.75 | 2 | 4.91 | 0.5714286 | 14.76571 | 14.76571 | 6.948571 | 0.497 | 2.837333 | 1.126437 | 0.7 | 10.64 | 0.4614662 | 8 | 0.76 | 2.171429 | 2.931429 | 23.45143
Hf_2 | 1.3 | 2 | 4 | 1.75 | 2 | 0.47 | 0.5714286 | 14.62857 | 14.62857 | 6.811429 | 0.545 | 2.773333 | 1.10303 | 0.6842105 | 10.4 | 0.04519231 | 8 | 0.7428571 | 2.171429 | 2.914286 | 23.31429
Ir_2 | 2.2 | 7 | 9 | 1.41 | 2 | 1.64 | 0.7092199 | 117.8407 | 106.9836 | 99.16644 | 4.551 | 40.64516 | 13.52723 | 11.31719 | 138.6 | 0.01183261 | 63 | 1.560284 | 2.171429 | 3.731712 | 235.0979
V_3 | 1.63 | 3 | 5 | 1.53 | 3 | 1.29 | 0.6535948 | 23.21849 | 29.00896 | 17.28325 | 0.935 | 5.397351 | 1.734789 | 1.226565 | 24.45 | 0.05276074 | 15 | 1.065359 | 1.447619 | 2.512979 | 37.69468
Ni_3 | 1.91 | 8 | 10 | 1.24 | 3 | 9.62 | 0.8064516 | 137.702 | 136.2544 | 124.5287 | 6.088 | 36.03774 | 10.4881 | 9.458121 | 152.8 | 0.06295812 | 80 | 1.540323 | 1.447619 | 2.987942 | 239.0353
Cu_3 | 1.9 | 10 | 11 | 1.32 | 3 | 17.45 | 0.7575758 | 174.2571 | 171.3619 | 159.6362 | 11.452 | 48.37963 | 14.44571 | 12.15278 | 209 | 0.08349282 | 110 | 1.439394 | 1.447619 | 2.887013 | 317.5714
Zn_3 | 1.65 | 10 | 12 | 1.22 | 3 | 9.44 | 0.8196721 | 179.6665 | 175.3237 | 163.5979 | 9.042 | 46.91943 | 13.76814 | 12.45686 | 198 | 0.04767677 | 120 | 1.352459 | 1.447619 | 2.800078 | 336.0094
Ru_3 | 2.2 | 7 | 8 | 1.46 | 3 | 2.95 | 0.6849315 | 95.96451 | 97.41213 | 85.68642 | 7.506 | 27.62332 | 8.475847 | 6.476808 | 123.2 | 0.02394481 | 56 | 1.506849 | 1.447619 | 2.954468 | 165.4502
Rh_3 | 2.28 | 8 | 9 | 1.42 | 3 | 6.86 | 0.7042254 | 128.6342 | 128.6342 | 116.9085 | 8.554 | 37.14027 | 11.21755 | 8.873239 | 164.16 | 0.0417885 | 72 | 1.605634 | 1.447619 | 3.053253 | 219.8342
Ag_3 | 1.93 | 10 | 11 | 1.45 | 3 | 12.17 | 0.6896552 | 162.3376 | 159.4424 | 147.7167 | 11.807 | 47.70787 | 14.78453 | 11.2379 | 212.3 | 0.05732454 | 110 | 1.331034 | 1.447619 | 2.778654 | 305.6519
Cd_3 | 1.69 | 10 | 12 | 1.44 | 3 | 4.95 | 0.6944444 | 158.2048 | 153.8619 | 142.1362 | 9.66 | 45.67568 | 14.2795 | 10.80958 | 202.8 | 0.02440828 | 120 | 1.173611 | 1.447619 | 2.62123 | 314.5476
Ir_3 | 2.2 | 7 | 9 | 1.41 | 3 | 4.99 | 0.7092199 | 111.3264 | 111.3264 | 99.60073 | 4.851 | 31.42857 | 9.500403 | 7.544793 | 138.6 | 0.03600289 | 63 | 1.560284 | 1.447619 | 3.007903 | 189.4979
Ti_4 | 1.54 | 2 | 4 | 1.6 | 4 | 0.84 | 0.625 | 12.04286 | 25.07143 | 9.437143 | 0.296 | 2.2 | 0.6719782 | 0.4432566 | 12.32 | 0.06818182 | 8 | 0.9625 | 1.085714 | 2.048214 | 16.38571
Mn_4 | 1.55 | 5 | 7 | 1.39 | 4 | 1.98 | 0.7194245 | 46.62878 | 56.40021 | 40.76592 | 3.529 | 10.06494 | 2.934568 | 2.246722 | 54.25 | 0.0364977 | 35 | 1.115108 | 1.085714 | 2.200822 | 77.02878
Fe_4 | 1.83 | 6 | 8 | 1.32 | 4 | 3.09 | 0.7575758 | 75.23117 | 83.91688 | 68.2826 | 4.164 | 16.51128 | 4.682854 | 3.830742 | 87.84 | 0.0351776 | 48 | 1.386364 | 1.085714 | 2.472078 | 118.6597
Co_4 | 1.88 | 7 | 9 | 1.26 | 4 | 7.45 | 0.7936508 | 103.7714 | 111.3714 | 95.73714 | 5.198 | 22.51711 | 6.278795 | 5.411184 | 118.44 | 0.06290105 | 63 | 1.492063 | 1.085714 | 2.577778 | 162.4
Ni_4 | 1.91 | 8 | 10 | 1.24 | 4 | 14.16 | 0.8064516 | 134.0829 | 140.5972 | 124.9629 | 6.388 | 29.16031 | 8.079633 | 7.093591 | 152.8 | 0.09267016 | 80 | 1.540323 | 1.085714 | 2.626037 | 210.0829
Cu_4 | 1.9 | 10 | 11 | 1.32 | 4 | 14.68 | 0.7575758 | 170.2762 | 175.7048 | 160.0705 | 11.752 | 39.28571 | 11.11063 | 9.114583 | 209 | 0.07023923 | 110 | 1.439394 | 1.085714 | 2.525108 | 277.7619
Zn_4 | 1.65 | 10 | 12 | 1.22 | 4 | 4.91 | 0.8196721 | 175.3237 | 179.6665 | 164.0322 | 9.342 | 37.93103 | 10.57473 | 9.342645 | 198 | 0.02479798 | 120 | 1.352459 | 1.085714 | 2.438173 | 292.5808
Ru_4 | 2.2 | 7 | 8 | 1.46 | 4 | 4.77 | 0.6849315 | 93.06928 | 101.755 | 86.1207 | 7.806 | 22.5641 | 6.526019 | 4.857606 | 123.2 | 0.03871753 | 56 | 1.506849 | 1.085714 | 2.592564 | 145.1836
Os_4 | 2.2 | 6 | 8 | 1.44 | 4 | 4.38 | 0.6944444 | 82.01905 | 90.70476 | 75.07048 | 3.944 | 19.41176 | 5.587536 | 4.221491 | 105.6 | 0.04147727 | 48 | 1.527778 | 1.085714 | 2.613492 | 125.4476
Mn_2 | 1.55 | 5 | 7 | 1.39 | 2 | 0.5602 | 0.7194245 | 54.22878 | 47.71449 | 39.89735 | 2.929 | 16.00295 | 5.53525 | 4.493445 | 54.25 | 0.01032627 | 35 | 1.115108 | 2.171429 | 3.286536 | 115.0288
Fe_2 | 1.83 | 6 | 8 | 1.32 | 2 | 2.3542 | 0.7575758 | 83.91688 | 75.23117 | 67.41403 | 3.564 | 26.45783 | 8.72114 | 7.661483 | 87.84 | 0.026801 | 48 | 1.386364 | 2.171429 | 3.557792 | 170.774
Ni_2 | 1.91 | 8 | 10 | 1.24 | 2 | 9.3963 | 0.8064516 | 144.9401 | 131.9115 | 124.0944 | 5.788 | 47.16049 | 14.94225 | 14.18718 | 152.8 | 0.06149411 | 80 | 1.540323 | 2.171429 | 3.711751 | 296.9401
Cu_2 | 1.9 | 10 | 11 | 1.32 | 2 | 11.8933 | 0.7575758 | 182.219 | 167.019 | 159.2019 | 11.152 | 62.95181 | 20.64175 | 18.22917 | 209 | 0.05690574 | 110 | 1.439394 | 2.171429 | 3.610823 | 397.1905
Zn_2 | 1.65 | 10 | 12 | 1.22 | 2 | 6.7915 | 0.8196721 | 188.3522 | 170.9808 | 163.1637 | 8.742 | 61.49068 | 19.7247 | 18.68529 | 198 | 0.03430051 | 120 | 1.352459 | 2.171429 | 3.523888 | 422.8665
Ru_2 | 2.2 | 7 | 8 | 1.46 | 2 | 2.7413 | 0.6849315 | 101.755 | 93.06928 | 85.25213 | 7.206 | 35.60694 | 12.08724 | 9.715213 | 123.2 | 0.02225081 | 56 | 1.506849 | 2.171429 | 3.678278 | 205.9836
Rh_2 | 2.28 | 8 | 9 | 1.42 | 2 | 6.5405 | 0.7042254 | 135.1485 | 124.2913 | 116.4742 | 8.254 | 48 | 15.95126 | 13.30986 | 164.16 | 0.03984223 | 72 | 1.605634 | 2.171429 | 3.777062 | 271.9485
Pd_2 | 2.2 | 10 | 10 | 1.39 | 2 | 14.5652 | 0.7194245 | 179.9877 | 166.9591 | 159.142 | 13.389 | 64.89676 | 21.42485 | 18.22226 | 220 | 0.06620545 | 100 | 1.582734 | 2.171429 | 3.754162 | 375.4162
Ag_2 | 1.93 | 10 | 11 | 1.45 | 2 | 11.9475 | 0.6896552 | 170.2995 | 155.0995 | 147.2824 | 11.507 | 61.53623 | 21.1945 | 16.85685 | 212.3 | 0.0562765 | 110 | 1.331034 | 2.171429 | 3.502463 | 385.2709
Cd_2 | 1.69 | 10 | 12 | 1.44 | 2 | 6.7091 | 0.6944444 | 166.8905 | 149.519 | 141.7019 | 9.36 | 58.95349 | 20.56936 | 16.21436 | 202.8 | 0.03308235 | 120 | 1.173611 | 2.171429 | 3.34504 | 401.4048
Os_2 | 2.2 | 6 | 8 | 1.44 | 2 | 0.5365 | 0.6944444 | 90.70476 | 82.01905 | 74.2019 | 3.344 | 30.69767 | 10.33926 | 8.442982 | 105.6 | 0.005080492 | 48 | 1.527778 | 2.171429 | 3.699206 | 177.5619
Pt_2 | 2.28 | 9 | 10 | 1.36 | 2 | 10.4559 | 0.7352941 | 172.5966 | 159.5681 | 151.7509 | 9.368 | 61.07143 | 19.80277 | 17.37132 | 205.2 | 0.05095468 | 90 | 1.676471 | 2.171429 | 3.847899 | 346.3109
Au_2 | 2.54 | 10 | 11 | 1.36 | 2 | 11.1017 | 0.7352941 | 229.3269 | 214.1269 | 206.3097 | 10.252 | 83.15476 | 26.47498 | 23.65277 | 279.4 | 0.03973407 | 110 | 1.867647 | 2.171429 | 4.039076 | 444.2983
Sc_3 | 1.36 | 1 | 3 | 1.7 | 3 | 0.5312 | 0.5882353 | 6.742857 | 15.42857 | 3.702857 | -0.706 | 0.8680851 | 0.2950413 | 0.1842105 | 4.08 | 0.1301961 | 3 | 0.8 | 1.447619 | 2.247619 | 6.742857
Ti_3 | 1.54 | 2 | 4 | 1.6 | 3 | 1.1425 | 0.625 | 13.49048 | 20.72857 | 9.002857 | -0.004 | 2.678261 | 0.8805616 | 0.5910088 | 12.32 | 0.09273539 | 8 | 0.9625 | 1.447619 | 2.410119 | 19.28095
Cr_3 | 1.66 | 5 | 6 | 1.39 | 3 | 0.9851 | 0.7194245 | 44.51305 | 48.85591 | 37.1302 | 5.553 | 11.34396 | 3.501416 | 2.749905 | 49.8 | 0.01978112 | 30 | 1.194245 | 1.447619 | 2.641864 | 79.25591
Mn_3 | 1.55 | 5 | 7 | 1.39 | 3 | 1.0767 | 0.7194245 | 49.16211 | 52.05735 | 40.33163 | 3.229 | 12.35763 | 3.835636 | 2.99563 | 54.25 | 0.019847 | 35 | 1.115108 | 1.447619 | 2.562727 | 89.69544
Fe_3 | 1.83 | 6 | 8 | 1.32 | 3 | 2.8756 | 0.7575758 | 78.12641 | 79.57403 | 67.84831 | 3.864 | 20.33333 | 6.09368 | 5.107656 | 87.84 | 0.03273679 | 48 | 1.386364 | 1.447619 | 2.833983 | 136.0312
Co_3 | 1.88 | 7 | 9 | 1.26 | 3 | 5.871 | 0.7936508 | 107.0286 | 107.0286 | 95.30286 | 4.898 | 27.80282 | 8.156668 | 7.214912 | 118.44 | 0.0495694 | 63 | 1.492063 | 1.447619 | 2.939683 | 185.2
Y_3 | 1.22 | 1 | 3 | 1.9 | 3 | 0.1404 | 0.5263158 | 6.269173 | 14.95489 | 3.229173 | 0.138 | 0.7469388 | 0.2677263 | 0.1478532 | 3.66 | 0.03836066 | 3 | 0.6421053 | 1.447619 | 2.089724 | 6.269173
Pd_3 | 2.2 | 10 | 10 | 1.39 | 3 | 15.3835 | 0.7194245 | 172.7496 | 171.302 | 159.5762 | 13.689 | 50.1139 | 15.05683 | 12.14818 | 220 | 0.069925 | 100 | 1.582734 | 1.447619 | 3.030353 | 303.0353
Hf_3 | 1.3 | 2 | 4 | 1.75 | 3 | 0.2963 | 0.5714286 | 11.73333 | 18.97143 | 7.245714 | 0.845 | 2.189474 | 0.7551867 | 0.4561404 | 10.4 | 0.02849038 | 8 | 0.7428571 | 1.447619 | 2.190476 | 17.52381
Os_3 | 2.2 | 6 | 8 | 1.44 | 3 | 1.2241 | 0.6944444 | 84.91429 | 86.3619 | 74.63619 | 3.644 | 23.78378 | 7.254566 | 5.628655 | 105.6 | 0.01159186 | 48 | 1.527778 | 1.447619 | 2.975397 | 142.819
Pt_3 | 2.28 | 9 | 10 | 1.36 | 3 | 10.948 | 0.7352941 | 165.3585 | 163.9109 | 152.1852 | 9.668 | 47.06422 | 13.9544 | 11.58088 | 205.2 | 0.05335283 | 90 | 1.676471 | 1.447619 | 3.12409 | 281.1681
Au_3 | 2.54 | 10 | 11 | 1.36 | 3 | 12.0085 | 0.7352941 | 221.365 | 218.4697 | 206.744 | 10.552 | 64.08257 | 18.75644 | 15.76851 | 279.4 | 0.0429796 | 110 | 1.867647 | 1.447619 | 3.315266 | 364.6793
Sc_4 | 1.36 | 1 | 3 | 1.7 | 4 | 0.3291 | 0.5882353 | 5.657143 | 19.77143 | 4.137143 | -0.406 | 0.7157895 | 0.2245283 | 0.1381579 | 4.08 | 0.08066176 | 3 | 0.8 | 1.085714 | 1.885714 | 5.657143
V_4 | 1.63 | 3 | 5 | 1.53 | 4 | -0.8422 | 0.6535948 | 21.40896 | 33.35182 | 17.71754 | 1.235 | 4.421338 | 1.326153 | 0.9199239 | 24.45 | -0.03444581 | 15 | 1.065359 | 1.085714 | 2.151074 | 32.26611
Cr_4 | 1.66 | 5 | 6 | 1.39 | 4 | -0.221 | 0.7194245 | 42.34162 | 53.19877 | 37.56448 | 5.853 | 9.239332 | 2.68237 | 2.062429 | 49.8 | -0.004437751 | 30 | 1.194245 | 1.085714 | 2.279959 | 68.39877
Y_4 | 1.22 | 1 | 3 | 1.9 | 4 | 0.0256 | 0.5263158 | 5.183459 | 19.29774 | 3.663459 | 0.438 | 0.620339 | 0.2031806 | 0.1108899 | 3.66 | 0.006994536 | 3 | 0.6421053 | 1.085714 | 1.72782 | 5.183459
Rh_4 | 2.28 | 8 | 9 | 1.42 | 4 | 8.9883 | 0.7042254 | 125.3771 | 132.9771 | 117.3428 | 8.854 | 30.28782 | 8.650443 | 6.65493 | 164.16 | 0.05475329 | 72 | 1.605634 | 1.085714 | 2.691348 | 193.7771
Pd_4 | 2.2 | 10 | 10 | 1.39 | 4 | 16.7564 | 0.7194245 | 169.1305 | 175.6448 | 160.0105 | 13.989 | 40.81633 | 11.60695 | 9.111132 | 220 | 0.07616545 | 100 | 1.582734 | 1.085714 | 2.668448 | 266.8448
Cd_4 | 1.69 | 10 | 12 | 1.44 | 4 | 8.5776 | 0.6944444 | 153.8619 | 158.2048 | 142.5705 | 9.96 | 37.27941 | 10.93554 | 8.107182 | 202.8 | 0.04229586 | 120 | 1.173611 | 1.085714 | 2.259325 | 271.119
Ir_4 | 2.2 | 7 | 9 | 1.41 | 4 | 5.5184 | 0.7092199 | 108.0693 | 115.6693 | 100.035 | 5.151 | 25.61922 | 7.321049 | 5.658595 | 138.6 | 0.0398153 | 63 | 1.560284 | 1.085714 | 2.645998 | 166.6979
Pt_4 | 2.28 | 9 | 10 | 1.36 | 4 | 12.8563 | 0.7352941 | 161.7395 | 168.2538 | 152.6195 | 9.968 | 38.28358 | 10.77284 | 8.685662 | 205.2 | 0.06265253 | 90 | 1.676471 | 1.085714 | 2.762185 | 248.5966